## Sheet1
bcc Cr |  | fcc Cr
Lattice Constant (A) | 2.846 | Lattice Constant (A) | 3.62
Cohesive Energy (eV) | -5.96 | Cohesive Energy (eV) | -5.57
C11 (GPa) | 504 | C11 (GPa) | 48
C12 (GPa) | 145 | C12 (GPa) | 336
C44 (GPa) | 109 | C44 (GPa) | -90
V/V0 | E-E0 (eV) | V/V0 | E-E0 (eV)
0.5278115 | 6.09082 | 0.6279996 | 2.63247525
0.5996931 | 3.5569195 | 0.6907553 | 1.561497
0.6778215 | 1.8844245 | 0.7575584 | 0.82586525
0.762457 | 0.84168 | 0.8285353 | 0.355957
0.8538599 | 0.262358 | 0.9038127 | 0.09603275
0.9522904 | 0.0231535 | 0.9835168 | 0.00226475
1.058009 | 0.028515 | 1.067774 | 0.0366755
1.171276 | 0.206396 | 1.156712 | 0.1686625
1.292351 | 0.50288 | 1.250455 | 0.3741625
1.421495 | 0.877319 | 1.349131 | 0.63347075
bcc Nb |  | fcc Nb
Lattice Constant (A) | 3.322 | Lattice Constant (A) | 4.23
Cohesive Energy (eV) | -6.987 | Cohesive Energy (eV) | -6.66
C11 (GPa) | 205 | C11 (GPa) | -30
C12 (GPa) | 151 | C12 (GPa) | 257
C44 (GPa) | 11 | C44 (GPa) | -72
V/V0 | E-E0 (eV) | V/V0 | E-E0 (eV)
0.5672823 | 4.592245 | 0.6967431 | 1.59098475
0.6314452 | 2.798216 | 0.7539822 | 0.93389075
0.7002726 | 1.569646 | 0.8142733 | 0.47617675
0.7739281 | 0.765903 | 0.8776957 | 0.18262425
0.8525754 | 0.279655 | 0.9443287 | 0.03578275
0.936378 | 0.044635 | 1.014252 | 0.0014385
1.0255 | 0.005409 | 1.087544 | 0.0621165
1.120104 | 0.1180895 | 1.164284 | 0.2021285
1.220355 | 0.344772 | 1.244552 | 0.4047355
1.326416 | 0.658587 | 1.328427 | 0.65385775